## Manufacturing results
| Cost | Unit | Cost | Unit | Mass | Unit | Per stack
Total costs | 0.07725875 | €/cm^2 | 6.1807 | €/SRU | 194.2017 | g/SRU | 370.842
Cell | 0.004180314 | €/cm^2 | 0.3344252 | €/SRU | 19.67841 | g/SRU | 20.06551
Frame | 0.002971696 | €/cm^2 | 0.2377357 | €/SRU | 167.595792 | g/SRU | 14.26414
Miscellaneous | 0.01241674 | €/cm^2 | 0.9933389 | €/SRU | 6.927494 | g/SRU | 59.60033
Machining | 0.03280206 | €/cm^2 | 2.624165 | €/SRU |  |  | 157.4499
Labour | 0.01731351 | €/cm^2 | 1.385081 | €/SRU |  |  | 83.10485
Energy | 0.007574437 | €/cm^2 | 0.605955 | €/SRU |  |  | 36.3573
Further breakdown: | €/cm^2 | €/SRU
Cell | 0.004180314 | 0.3344252
Oxygen electrode | 0.0007740957 | 0.06192766
Contact layer | 0.0007740957 | 0.06192766
CGO Layer | 0.0009857872 | 0.07886298
Electrolyte | 0.0002488165 | 0.01990532
Ni-YSZ Active | 0.0003193145 | 0.02554516
Ni-YSZ Support | 0.001078205 | 0.08625638
Frame | 0.002971696 | 0.2377357
Interconnects | 0.0006379575 | 0.0510366
Spacers | 0.001951769 | 0.1561415
Current collectors | 4.092527e-05 | 0.003274021
Compression plates | 0.0003410439 | 0.02728351
Misc | 0.01241674 | 0.9933389
Glass sealant | 0.00207264 | 0.1658112
Protection coating | 0.007644097 | 0.6115277
Ni-Mesh layer | 0.0027 | 0.216
Manufacturing and labour | 0.05769001 | 4.6152
Interconnects and frames | 0.01230407 | 0.9843257 |  | IC, frames, dies | 1.755966 | 38.05%
Dies | 0.004475647 | 0.3580517 |  | Cells/sealants | 1.342377 | 29.09%
Cells and glass sealants | 0.02194958 | 1.755966 |  | Assembly | 1.516857 | 32.87%
Pre-assembly | 0.008410944 | 0.6728755
Final assembly | 0.01054976 | 0.843981
Manufacturing breakdown | Machines | Labour | Energy
Interconnects and frames | 0.6927891 | 0.1734776 | 0.118059
Dies | 0.3580517 | 0 | 0
Cells and glass sealants | 0.993414 | 0.5670194 | 0.195533
Pre-assembly | 0.3239532 | 0.3005749 | 0.0483475
Final assembly | 0.2559567 | 0.3440088 | 0.2440156
Power input per stack | 3.074691 | kWin/stack
Power input per SRU | 0.05124486 | kWin/SRU
Total cost per kWin | 120.6111 | €/kW
Cell | 6.526024 | €/kW
Frame | 4.63921 | €/kW
Miscellaneous | 19.38417 | €/kW
Machining | 51.20835 | €/kW
Labour | 27.02868 | €/kW
Energy | 11.8247 | €/kW
Stack volume | 1.2891984 | liters
Frame width | 12.2 | cm
Frame depth | 10.2 | cm
SRU height | 9 | cm
End plate heights | 1.36 | cm
Total height | 10.36 | cm

## Performance
Input variable | Value | Unit | Note | Other parameters | Value | Unit | Note | Calculated values: | Value | Unit | Note
Operational parameters: |  |  |  | Faraday constant | 96485 | [C/mol] |  | Electrical system:
Cell current density | -0.5 | [A/cm^2] |  | Ideal gas constant | 8.3145 | J/(mol*K) |  | Hydrogen flow per stack | 0.01243717 | [mol/s]
Cell voltage | 1.281121 | [V] |  | Reaction electrons | 2 | [-] |  | Mass flow | 0.09026398 | [kg/h]
Temperature | 650 | [degC] | round to closest 25 | Current efficiency | 100% |  |  | Volume flow | 0.2785925 | [L/s]
Pressure | 5 | bar |  | Molar mass of steam | 18.015 | g/mol |  | Cell voltage efficiency | 100% | [%]
Steam utilization rate | 80% |  |  | LHV of H2 | 33.333 | [kWh/kg] |  | Cell energy demand per kgH2 | 34.06333 | kWh/kgH2
Degradation rate | 3.2% | /1000h |  | USD -> EUR conversion | 0.8512 | USD/EUR |  | Electrical input power | 3.074691 | [kWin/stack]
Degradation at EOL | 20% | [6 empty] | Power out | 3.008769 | [kWout/stack]
|  |  |  | Cell area | 80 |  |  | Electrical efficiency | 97.86%
|  |  |  | Cells per stack | 60
Stack calculations:
|  |  |  | Operation temp [K] | 923.15 | [K] |  | kWh in per kgH2 | 34.06333 | [kWh/kg]
|  |  |  | Gibbs Free energy | -196.939 | kJ/mol |  | Production per stack per yr. | 0 | [kg/year]
|  |  |  | Enthalpy | -247.218 | kJ/mol |  | Total stack CAPEX | 370.842 | [€/stack]
|  |  |  | Reversible cell voltage | 1.020568 | V |  | Stack CAPEX per input kW | 120.6111 | [€/kW]
|  |  |  | Thermoneutral voltage | 1.281121 | V |  | Consumed steam molar flow | 0.01243717 | [mol/s/stack]
[8 empty] | Steam mass flow | 0.8066 | [kg/h/stack]
[8 empty] | Total system lifetime | 6250 | h

## Cross-layer
Key Values | Input value | Unit | Explanation:
Cells per SRU | 1
SRU per stack | 60
Length | 10 | cm
Width | 8 | cm
Small->Big cell | 1 | cm | Length & width difference between smaller cell layers and larger cell layers
Big cell->Frame | 1.2 | cm | Length & width difference between cell and frame components
Framing
IC Thickness | 300 | µm
Distance between IC | 600 | µm | Assumed equal to spacer thickness
Compression Thickness | 5000 | µm
Spacer steel fraction | 17.62% |  | How much of the spacer is actual material (rest is cut out)?
Compr/IC/collector steel fraction | 97.17% |  | How much of the IC/collector/compression plates is actual material?
Scrap cost return (IC) | 8% |  | How much of the original cost is returned when reselling cut out steel?
Scrap cost return (other) | 28%
Decision variables:
Steel material | SS441
With/Without reuse of cutouts | With |  | Either "With" or "Without" - Do we cut out and resell steel components?
Cell discard rate | 6% |  | This is to reflect that not all cells are made perfectly, and some will have to be discarded due to imperfections
Total footprint
Length | 12.2
Width | 10.2
Small cell area | 80
Big cell area | 99
Frame area | 124.44
Stacks per batch | 3.016667

## Manufacturing inputs
Production volume | 5000 | batches | Table for max cycle time | Shifts/day | Hours/shift | Hours/year | Takt time
Machine cost factor (CAPEX) | 4e-05 |  | Takt time, 1 shift (7.5 hrs) | 1 | 7.5 | 1434.375 | 5.7
Stacks per batch | 3.016667 |  | Takt time, 3 shift (7.5 hrs) | 3 | 7.5 | 4303.125 | 17.1
SRU per stack | 60 |  | Takt time, 3 shift (8 hrs) | 3 | 8 | 4590 | 18.3
Layers per batch | 181 |  | End plates | 1 | 7.5 | 1434.375 | 342.3
Power price | 0.17 | €/kWh
Power cost per batch | 30.77 | €/kWh
-II- in kJ | 0.008547222 | €/kJ
Annual salary, per labourer | 86480 | €/year
Availability factor | 85% | [%]
Work days per year | 225 | days/year
Total SRU produced / year | 905000 | SRU/year
Overhead share (installment CAPEX) | 30%
Scaling factors | Value
Big cell area | 0.6470588
Length | 0.625
Frame | 0.5009662
Per piece | 0.9988962
Assumed 30.000 pieces before replacement
Scaler, per piece | 0.005518764
Scaler, big cell: | 0.006535948
Scaler, frame: | 0.004025765
Scaler, length: | 0.0625
For scaling factors:
Harboe design parameters:
Total length | 18 | cm
Total width | 13.8 | cm
Cell length | 16 | cm
Cell width | 8 | cm
SRU's per stack | 60
Small active area | 128 | cm^2
Big active area | 153
Frame area | 248.4 | cm^2
cell_ratio: | 1.1953125
frame_ratio: | 1.2
Layers per batch | 181.2

## Cell
|  | [€/kg] | [µm] | [%] |  |  | [g/cm^3] | [kg/m^2] | [€/m^2] | [cm^2] | [€] | [g] | Assumptions:
Layer | Material | Mat. Price | Thickness | Porosity | Fraction in layer | Volume% | Mat. Density | Mass | Cost per area | Area | Cost per unit | Mass per unit | Cost of LSC = LSCF = LSFNT
Oxygen electrode | LSC | 55 | 30 | 30% | 100% | 70% | 6.3 | 0.1323 | 7.2765 | 80 | 0.06192766 | 1.0584 | Cost of Ni/CGO = CGO
Contact layer | LSCF | 55 | 30 | 30% | 100% | 70% | 6.3 | 0.1323 | 7.2765 | 80 | 0.06192766 | 1.0584 | Ni/CGO cost/density is negligible
CGO Layer | CGO | 260 | 4 | 0 | 100% | 100% | 7.2 | 0.0288 | 7.488 | 99 | 0.07886298 | 0.28512
Electrolyte | 8YSZ | 30 | 10 | 0 | 100% | 100% | 6.3 | 0.063 | 1.89 | 99 | 0.01990532 | 0.6237 | Template values based on the below design:
Fuel electrode active | LSFNT | 55 | 10 | 30% | 100% | 70% | 6.3 | 0.0441 | 2.4255 | 99 | 0.02554516 | 0.43659
| Ni/CGO | 260 | 10 | 30% | 0% | 0% | 7.2 | 0 | 0 | 99 | 0 | 0
Fuel electrode support | SS441 powder | 5 | 300 | 30% | 100% | 70% | 7.8 | 1.638 | 8.19 | 99 | 0.08625638 | 16.2162
| Ni/CGO | 260 | 300 | 30% | 0% | 0% | 7.2 | 0 | 0 | 99 | 0 | 0

## Frame
|  |  | [€/kg] | [µm] | [%] |  |  | [g/cm^3] | [kg/m^2] | [€/m^2] | [cm^2] | [€] | [g]
Layer | Material | Layers per SRU | Mat. Price | Thickness | Porosity | Fraction in layer | Volume% | Mat. Density | Mass | Cost per area | Area | Cost per unit | Mass per unit | 1 per stack converts to: | 0.01666667 | per SRU
Interconnect in SRU | SS441 | 1 | 1.7 | 300 | 0% | 97.17% | 97.17% | 7.8 | 2.34 | 3.969002 | 124.44 | 0.04939026 | 29.11896
Interconnect in stack | SS441 | 0.03333333 | 1.7 | 10 | 0% | 97.17% | 97.17% | 7.8 | 0.078 | 0.1323001 | 124.44 | 0.001646342 | 0.970632 | Frame design is based on below layout:
Current collector | SS441 | 0.03333333 | 1.7 | 20 | 0% | 97.17% | 97.17% | 7.8 | 0.156 | 0.2631004 | 124.44 | 0.003274021 | 1.941264
Auxiliary spacer | SS441 | 0.05 | 1.7 | 30 | 0% | 17.62% | 17.62% | 7.8 | 0.234 | 0.3060375 | 124.44 | 0.00380833 | 2.911896
Oxidant spacer | SS441 | 1 | 1.7 | 600 | 0% | 17.62% | 17.62% | 7.8 | 4.68 | 6.120749 | 124.44 | 0.0761666 | 58.23792
Fuel spacer | SS441 | 1 | 1.7 | 600 | 0% | 17.62% | 17.62% | 7.8 | 4.68 | 6.120749 | 124.44 | 0.0761666 | 58.23792
Compression plate | SS441 | 0.03333333 | 1.7 | 166.6667 | 0% | 97.17% | 97.17% | 7.8 | 1.3 | 2.192503 | 124.44 | 0.02728351 | 16.1772
With the thicknesses given in sheet "Cross-layer"

## Misc
|  | [€/kg] | [µm] | [%] |  |  | [g/cm^3] | [kg/m^2] | [€/m^2] | [cm^2] | [€] | [g] | Assumption:
Layer | Material | Mat. Price | Thickness | Porosity | Fraction in layer | Volume% | Mat. Density | Mass | Cost per area | Area | Cost per unit | Mass per unit | Numbers reverse engineered from Harboe2020
Glass sealant | Glass sealant | 37 | 700 | 0% | 100% | 100% | 1.440589 | 1.008412 | 37.31124 | 44.44 | 0.1658112 | 4.481383 | Thickness of protection layer is thinner than julich, as temperature is assumed lower
Protection coating | MCF | 250 | 50 | 0% | 100% | 100% | 4.941638 | 0.2470819 | 61.77048 | 99 | 0.6115277 | 2.446111 | Ni-mesh is calculated per m^2 cost rather than per kg
Ni-Mesh layer | Ni-Mesh | 27 | [7 empty] | 80 | 0.216

## Manufacturing calc
Process | Category | Scales by | n machines (base) | CAPEX (per machine) | Power (per machine) | Cycle time | Persons/machine | Nr of shifts | Shift time | Max cycle time | n machines (scaled) | Hour-ratio | Scaling factor | CAPEX | Power | Energy | Factorized CAPEX | Labour cost | Power cost | CAPEX per SRU | Labour per SRU | Power cost per SRU
Hydraulic plate cutter / guillotine | Interconnects and frames | Length | 2 | 84000 | 14 | 5 | 0.2 | 1 | 7.5 | 5.7 | 2 | 0.3508772 | 0.625 | 123900 | 17.5 | 87.5 | 4.956 | 6.068772 | 0.7478819 | 0.02738122 | 0.03352913 | 0.004131944 | 1.409%
Dual die stamper, automatic | Interconnects and frames | Frame | 2 | 100000 | 32 | 5 | 0.2 | 1 | 7.5 | 5.7 | 2 | 0.3508772 | 0.5009662 | 130135.3 | 32.06184 | 160.3092 | 5.205411 | 6.068772 | 1.370198 | 0.02875917 | 0.03352913 | 0.007570156 | 1.514%
Pick and place robot / for stamper | Interconnects and frames | Per piece | 2 | 140000 | 2 | 5 | 0 | 0 |  | 0 | 2 | 0 | 0.9988962 | 279783.7 | 3.995585 | 19.97792 | 11.19135 | 0 | 0.1707558 | 0.06183064 | 0 | 0.000943402 | 1.36%
Sand blasting unit | Interconnects and frames | Frame | 1 | 145000 | 12.5 | 3 | 0.2 | 1 | 7.5 | 5.7 | 1 | 0.1052632 | 0.5009662 | 94348.07 | 6.262077 | 18.78623 | 3.773923 | 1.820632 | 0.1605701 | 0.0208504 | 0.01005874 | 0.0008871276 | 0.6889%
Ultrasonic cleaning bath with dryer | Interconnects and frames | Frame | 2 | 120000 | 21 | 5.7 | 0.2 | 1 | 7.5 | 5.7 | 2 | 0.4 | 0.5009662 | 156162.3 | 21.04058 | 119.9313 | 6.246493 | 6.9184 | 1.02508 | 0.03451101 | 0.0382232 | 0.005663423 | 1.699%
Tumbler mixer for protection powder | Interconnects and frames | Frame | 1 | 41400 | 4 | 18.3 | 1 | 0 |  | 0 | 1 | 0.06666667 | 0.5009662 | 26938 | 2.003865 | 36.67072 | 1.07752 | 1.153067 | 0.3134328 | 0.005953149 | 0.006370534 | 0.001731673 | 0.3045%
APS coating spraying | Interconnects and frames | Frame | 1 | 1660000 | 660 | 4.8 | 0.2 | 1 | 7.5 | 5.7 | 1 | 0.1684211 | 0.5009662 | 1080122.7 | 330.6377 | 1587.061 | 43.20491 | 2.913011 | 13.56496 | 0.2387012 | 0.01609398 | 0.07494454 | 7.145%
Annealing furnace | Interconnects and frames | Frame | 1 | 1020000 | 69 | 12.3 | 0.2 | 3 | 8 | 18.3 | 1 | 0.1344262 | 0.5009662 | 663689.9 | 34.56667 | 425.17 | 26.54759 | 2.325036 | 3.634022 | 0.1466718 | 0.0128455 | 0.02007747 | 3.891%
Integrated automatic inspection | Interconnects and frames | Per piece | 1 | 213000 | 10 | 0 | 0 | 0 |  | 0 | 1 | 0 | 0.9988962 | 212835.4 | 9.988962 | 0 | 8.513417 | 0 | 0 | 0.04703545 | 0 | 0 | 1.019%
Laser cutting machine | Interconnects and frames | Length | 1 | 120000 | 30 | 1.5 | 0.2 | 1 | 7.5 | 342.3 | 1 | 0.0008764242 | 0.625 | 88500 | 18.75 | 28.125 | 3.54 | 0.01515863 | 0.240390625 | 0.01955801 | 8.374935e-05 | 0.001328125 | 0.4544%
CNC vertical mill | Interconnects and frames | Frame | 1 | 267000 | 16.3 | 1 | 1 | 1 | 7.5 | 342.3 | 1 | 0.002921414 | 0.5009662 | 173730.6 | 8.165749 | 8.165749 | 6.949223 | 0.05052878 | 0.06979447 | 0.0383935 | 0.0002791645 | 0.0003856048 | 0.8463%
Spot welding machine | Interconnects and frames | Length | 1 | 77000 | 2 | 5.7 | 0.2 | 1 | 7.5 | 5.7 | 1 | 0.2 | 0.625 | 56787.5 | 1.25 | 7.125 | 2.2715 | 3.4592 | 0.06089896 | 0.01254972 | 0.0191116 | 0.0003364583 | 0.6933%
Cutter for nickel mesh | Interconnects and frames | Length | 1 | 65000 | 2 | 1 | 0.2 | 1 | 7.5 | 5.7 | 1 | 0.03508772 | 0.625 | 47937.5 | 1.25 | 1.25 | 1.9175 | 0.6068772 | 0.01068403 | 0.01059392 | 0.003352913 | 5.902778e-05 | 0.3035%
Multi-unit dies | Dies | Frame | 1 | 498000 | 0 | 0 | 0 |  |  | 0 | 1 | 0 | 0.5009662 | 324036.8 | 0 | 0 | 64.80736 | 0 | 0 | 0.3580517 | 0 | 0 | 7.758%
Machinery for cell slurry preparation | Cells and glass sealants | Big cell area | 1 | 75000 | 7.5 | 13.7 |  |  |  |  | 1 | 0.125 | 0.6470588 | 56470.59 | 4.852941 | 66.48529 | 2.258824 | 2.162 | 0.5682646 | 0.01247969 | 0.01194475 | 0.003139583 | 0.5972%
Tape casting machines | Cells and glass sealants | Big cell area | 1 | 507000 | 50 | 4.3 | 2 | 1 | 7.5 | 5.7 | 1 | 1.508772 | 0.6470588 | 381741.2 | 32.35294 | 139.1176 | 15.26965 | 26.09572 | 1.189069 | 0.08436269 | 0.1441752 | 0.006569444 | 5.094%
PCB Loader | Cells and glass sealants | Length | 2 | 9091 | 0.15 | 6.6 | 0 | 0 |  | 0 | 2 | 0 | 0.625 | 13409.225 | 0.1875 | 1.2375 | 0.536369 | 0 | 0.0105771875 | 0.002963365 | 0 | 5.84375e-05 | 0.06547%
Screen printer (cells, glass sealant tape) | Cells and glass sealants | Frame | 2 | 68170 | 1.5 | 6.6 | 1 | 3 | 7.5 | 17.1 | 2 | 2.315789 | 0.5009662 | 88713.21 | 1.502899 | 9.91913 | 3.548528 | 40.05389 | 0.08478101 | 0.01960513 | 0.2212922 | 0.0004684034 | 5.23%
Reflow oven | Cells and glass sealants | Big cell area | 2 | 42500 | 11 | 6.6 | 0 | 0 |  | 0 | 2 | 0 | 0.6470588 | 64000 | 14.23529 | 93.95294 | 2.56 | 0 | 0.8030367 | 0.01414365 | 0 | 0.004436667 | 0.4026%
PCB conveyer | Cells and glass sealants | Length | 2 | 3056 | 0.05 | 6.6 | 0 | 0 |  | 0 | 2 | 0 | 0.625 | 4507.6 | 0.0625 | 0.4125 | 0.180304 | 0 | 0.003525729 | 0.0009961547 | 0 | 1.947917e-05 | 0.02201%
Tape cutter/slitter | Cells and glass sealants | Length | 1 | 15000 | 1 | 2 | 1 | 1 | 7.5 | 5.7 | 1 | 0.3508772 | 0.625 | 11062.5 | 0.625 | 1.25 | 0.4425 | 6.068772 | 0.01068403 | 0.002444751 | 0.03352913 | 5.902778e-05 | 0.7807%
Firing kiln (3-shift) | Cells and glass sealants | Big cell area | 1 | 5100000 | 320 | 18.3 | 0.5 | 3 | 8 | 18.3 | 1 | 1.5 | 0.6470588 | 3840000 | 207.0588 | 3789.176 | 153.6 | 25.944 | 32.38693 | 0.8486188 | 0.143337 | 0.1789333 | 25.37%
Machinery for sealent slurry preparation | Cells and glass sealants | Big cell area | 1 | 46875 | 5.5 | 11 |  |  |  |  | 1 | 0.1333333 | 0.6470588 | 35294.12 | 3.558824 | 39.14706 | 1.411765 | 2.306133 | 0.3345986 | 0.007799805 | 0.01274107 | 0.001848611 | 0.4851%
Laser welder | Pre-assembly | Length | 2 | 170000 | 5 | 16.2 | 0.2 | 3 | 7.5 | 17.1 | 2 | 1.136842 | 0.625 | 250750 | 6.25 | 101.25 | 10.03 | 19.66282 | 0.86540625 | 0.05541436 | 0.1086344 | 0.00478125 | 3.658%
Robot assembly stations | Pre-assembly | Frame | 8 | 90000 | 2 | 5.1 | 0.2 | 1 | 7.5 | 5.7 | 8 | 1.431579 | 0.5009662 | 468487 | 8.015459 | 40.87884 | 18.73948 | 24.76059 | 0.3494005 | 0.103533 | 0.1367988 | 0.00193039 | 5.249%
Annealing oven | Pre-assembly | Frame | 1 | 1147500 | 100 | 17.6 | 0.2 | 3 | 8 | 18.3 | 1 | 0.5770492 | 0.5009662 | 746651.1 | 50.09662 | 881.7005 | 29.86604 | 9.980643 | 7.53609 | 0.1650058 | 0.05514167 | 0.04163586 | 5.672%
Assembly line | Final assembly | Frame | 1 | 80000 | 0 | 0 | 1.6 | 0 |  | 0 | 1 | 1.6 | 0.5009662 | 52054.11 | 0 | 0 | 2.082164 | 27.6736 | 0 | 0.01150367 | 0.1528928 | 0 | 3.562%
Sintering and testing line | Final assembly | Frame | 1 | 1700000 | 90 | 100% | 2 | 0 |  | 0 | 1 | 2 | 0.5009662 | 1106149.8 | 45.08696 | 44.16681 | 44.24599 | 34.592 | 44.16681 | 0.244453 | 0.191116 | 0.2440156 | 14.72%
[24 empty] | 0 |  | 0
0

## Materials
| [€/kg] | [g/cm^3] |  | [€/m^2]
Material | Cost | Density | Ni-Mesh | 27
SS441 | 1.7 | 7.8
8YSZ | 30 | 6.3
ScYSZ | 90 | 6.3
CGO | 260 | 7.2
LSC | 55 | 6.3
Crofer22APU | 25 | 7.8
Crofer22H | 19 | 7.8
NiO | 29 | 6.7
LSCF | 55 | 6.3
LSFNT | 55 | 6.3
Ni/CGO | 260 | 7.2
Glass sealant | 37 | 1.440589
MCF | 250 | 4.941638
SS441 powder | 5 | 7.8

## LHV
T (°C) | ΔH° (kJ/mol) | ΔS° (J/(K mol)) | ΔG° (kJ/mol) | T (K)
25 | -241.826 | -44.421 | -228.582 | 298.15
50 | -242.077 | -45.229 | -227.461 | 323.15
75 | -242.323 | -45.964 | -226.321 | 348.15
100 | -242.566 | -46.638 | -225.163 | 373.15
125 | -242.806 | -47.26 | -223.989 | 398.15
150 | -243.043 | -47.836 | -222.801 | 423.15
175 | -243.277 | -48.374 | -221.598 | 448.15
200 | -243.508 | -48.877 | -220.382 | 473.15
225 | -243.738 | -49.349 | -219.154 | 498.15
250 | -243.964 | -49.793 | -217.915 | 523.15
275 | -244.189 | -50.213 | -216.665 | 548.15
300 | -244.411 | -50.609 | -215.405 | 573.15
325 | -244.631 | -50.984 | -214.135 | 598.15
350 | -244.848 | -51.339 | -212.856 | 623.15
375 | -245.062 | -51.677 | -211.568 | 648.15
400 | -245.274 | -51.998 | -210.272 | 673.15
425 | -245.483 | -52.302 | -208.968 | 698.15
450 | -245.689 | -52.593 | -207.657 | 723.15
475 | -245.892 | -52.869 | -206.339 | 748.15
500 | -246.092 | -53.132 | -205.014 | 773.15
525 | -246.289 | -53.382 | -203.682 | 798.15
550 | -246.482 | -53.62 | -202.345 | 823.15
575 | -246.671 | -53.847 | -201.001 | 848.15
600 | -246.857 | -54.063 | -199.652 | 873.15
625 | -247.04 | -54.269 | -198.298 | 898.15
650 | -247.218 | -54.464 | -196.939 | 923.15
675 | -247.392 | -54.651 | -195.575 | 948.15
700 | -247.562 | -54.828 | -194.206 | 973.15
725 | -247.728 | -54.996 | -192.834 | 998.15
750 | -247.89 | -55.157 | -191.457 | 1023.15
775 | -248.048 | -55.309 | -190.076 | 1048.15
800 | -248.201 | -55.453 | -188.691 | 1073.15
825 | -248.349 | -55.59 | -187.303 | 1098.15
850 | -248.493 | -55.72 | -185.912 | 1123.15
875 | -248.632 | -55.842 | -184.517 | 1148.15
900 | -248.767 | -55.958 | -183.12 | 1173.15
925 | -248.896 | -56.067 | -181.72 | 1198.15
950 | -249.021 | -56.17 | -180.317 | 1223.15
975 | -249.142 | -56.268 | -178.911 | 1248.15
1000 | -249.259 | -56.361 | -177.503 | 1273.15

## Calculations
This sheet is used to estimate the fraction of each metal component, which needs to be cut out in order for other components to fit in
Below are the 2-dimensional measurements for the reference design:
Cell length: | 11 | cm
Cell width: | 9 | cm
Cell ratio | 1
Frame constant | 1.2 | cm
Meaning the total frame is:
Frame length: | 12.2 | cm
Frame width: | 10.2 | cm
All metal layers contain holes for gas flow, which need to be included
Retry:
Fuel hole radius base | 0.2 | cm
Fuel hole area base | 0.1256637 | cm^2
Frame constant base: | 1.2 | cm
Scaler: | 1
Actual area | 0.1256637 | cm^2
Actual radius | 0.2 | cm
Base number of holes | 14
Cell length base | 11 | cm
Scaler | 1
New nr. of holes | 14
A_holes: | 3.518584 | cm^2
Frame area with metal: | 120.9214 | cm^2
% of frame area: | 97.17%
Assumption: | Both spacer-layers and interconnect layers have holes cut out for the cell.
Frame area: | 124.44 | cm^2
Cell area: | 99 | cm^2
Metal area: | 21.92142 | cm^2 | (for spacers and IC)
%of frame: | 17.62%
Harboe stack design: | To reverse-engineer the glass sealant use and density:
Cell area | 128 | cm^2
Cells per stack | 60
Stacks per 5kW | 3.02
Total cells per 5kW | 181.2
Total glass sealant | 2.2 | kg
Glass sealant per cell | 0.01214128 | kg
| 12.14128 | g
Total sealant height | 700 | [µm] | (from source:) | https://juser.fz-juelich.de/record/842212/files/Energie_Umwelt_391.pdf
Dimensions:
Length | 180 | mm
Width | 138 | mm
Area | 248.4 | cm^2
Sealant/frame area | 120.4 | cm^2
Total volume of sealant: | 8.428 | cm^3
Density must be: | 1.440589 | g/cm^3
Overview with given inputs:
Glass sealant height | 700 | µm
Sealant area: | 44.44 | cm^2
And for the metal coating | Harboe:
MCF mass | 1.37 | kg
Per SRU | 0.007560706 | kg/SRU
| 7.560706 | g/SRU
Assumed thickness | 100 | µm
Assumed area: | 153 | cm^2
Volume: | 1.53 | cm^3
Density | 4.941638 | g/cm^3